## Clean
Ni(111) |  |  |  | 0.25Fe |  |  |  | 0.5Fe |  |  |  | 0.75Fe |  |  |  | FCC-Fe(111) |  |  |  | BCC-Fe(110)
Atom ID | d-Band-Center (UP) | d-Band-Center (DOWN) | d-Band-Center (Average) (in eV) | Atom ID | d-Band-Center (UP) | d-Band-Center (DOWN) | d-Band-Center (Average) (in eV) | Atom ID | d-Band-Center (UP) | d-Band-Center (DOWN) | d-Band-Center (Average) (in eV) | Atom ID | d-Band-Center (UP) | d-Band-Center (DOWN) | d-Band-Center (Average) (in eV) | Atom ID | d-Band-Center (UP) | d-Band-Center (DOWN) | d-Band-Center (Average) (in eV) | Atom ID | d-Band-Center (UP) | d-Band-Center (DOWN) | d-Band-Center (Average) (in eV)
Ni1: | -1.5881 | -1.0041 | -1.267 | Ni1: | -1.8729 | -1.2556 | -1.5578 | Ni1: | -1.9496 | -1.2316 | -1.6133 | Fe1: | -2.143 | 0.4608 | -0.877 | Fe1: | -2.181 | 0.201 | -1.015 | Fe1: | -2.2195 | 0.1587 | -1.077
Ni2: | -1.622 | -1.0449 | -1.3049 | Ni2: | -1.8265 | -1.2385 | -1.523 | Ni2: | -1.868 | -1.2082 | -1.5432 | Fe2: | -2.1475 | 0.4629 | -0.8983 | Fe2: | -2.176 | 0.2008 | -1.044 | Fe2: | -2.0186 | 0.03 | -1.0533
Ni3: | -2.0522 | -1.2474 | -1.629 | Ni3: | -1.9832 | -1.3168 | -1.6453 | Ni3: | -1.9057 | -1.2028 | -1.5607 | Fe3: | -2.1946 | 0.4345 | -0.9001 | Fe3: | -2.2795 | 0.0161 | -1.1859 | Fe3: | -2.063 | 0.0469 | -1.0483
Ni4: | -2.0776 | -1.272 | -1.6477 | Ni4: | -1.9449 | -1.3066 | -1.6229 | Ni4: | -1.9758 | -1.318 | -1.6552 | Fe4: | -2.1778 | 0.4658 | -0.8935 | Fe4: | -2.3091 | 0.0242 | -1.192 | Fe4: | -2.0602 | 0.2582 | -0.9832
Ni5: | -1.5863 | -1.0023 | -1.2641 | Ni5: | -1.9449 | -1.3263 | -1.6279 | Ni5: | -1.9693 | -1.2719 | -1.6297 | Fe5: | -2.1867 | 0.4548 | -0.9105 | Fe5: | -2.1598 | 0.2262 | -0.9956 | Fe5: | -2.2076 | 0.0728 | -1.1237
Ni6: | -1.6275 | -1.0416 | -1.3031 | Ni6: | -2.0659 | -1.3644 | -1.7026 | Ni6: | -2.0681 | -1.3516 | -1.7195 | Fe6: | -2.1781 | 0.4545 | -0.9003 | Fe6: | -2.1867 | 0.1987 | -1.0384 | Fe6: | -2.0085 | 0.0279 | -1.0418
Ni7: | -2.0447 | -1.2566 | -1.6273 | Ni7: | -1.5954 | -1.0169 | -1.2976 | Ni7: | -1.8917 | -1.2455 | -1.5795 | Fe7: | -2.0894 | 0.4309 | -0.8718 | Fe7: | -2.2809 | 0.0387 | -1.1774 | Fe7: | -2.0613 | 0.0396 | -1.0612
Ni8: | -2.0857 | -1.2596 | -1.6407 | Ni8: | -1.6099 | -1.0126 | -1.3016 | Ni8: | -1.6203 | -0.9992 | -1.3141 | Fe8: | -2.126 | 0.4968 | -0.8374 | Fe8: | -2.2843 | 0.0467 | -1.1791 | Fe8: | -2.0483 | 0.2495 | -0.9812
Ni9: | -1.5831 | -1.0034 | -1.2636 | Ni9: | -1.9805 | -1.3337 | -1.6485 | Ni9: | -1.7642 | -1.0872 | -1.4358 | Fe9: | -2.1314 | 0.3212 | -0.9142 | Fe9: | -2.1193 | 0.2278 | -0.9721 | Fe9: | -0.5758 | -2.4357 | -1.6222
Ni10: | -1.6212 | -1.0442 | -1.304 | Ni10: | -1.7596 | -1.078 | -1.4066 | Ni10: | -1.9607 | -1.2898 | -1.6313 | Fe10: | -2.0738 | 0.3728 | -0.8695 | Fe10: | -2.1841 | 0.1709 | -1.0507 | Fe10: | -2.0449 | 0.0442 | -1.0608
Ni11: | -2.0445 | -1.2518 | -1.6238 | Ni11: | -1.6337 | -1.0348 | -1.3228 | Ni11: | -1.6648 | -1.0292 | -1.3453 | Fe11: | -2.1067 | 0.3319 | -0.9278 | Fe11: | -2.2694 | -0.0247 | -1.2017 | Fe11: | -2.0976 | -0.0179 | -1.1009
Ni12: | -2.0743 | -1.2762 | -1.6462 | Ni12: | -1.9966 | -1.3068 | -1.6448 | Ni12: | -1.7471 | -1.0928 | -1.4268 | Fe12: | -2.0606 | 0.4046 | -0.8639 | Fe12: | -2.2887 | 0.0278 | -1.1772 | Fe12: | -2.0631 | 0.2796 | -0.976
Ni13: | -1.5893 | -0.9988 | -1.2618 | Ni13: | -1.7559 | -1.0946 | -1.4128 | Ni13: | -1.9709 | -1.2419 | -1.6172 | Fe13: | -2.0421 | 0.3967 | -0.8467 | Fe13: | -2.1193 | 0.2049 | -0.9784 | Fe13: | -2.2539 | 0.0955 | -1.1277
Ni14: | -1.6228 | -1.0403 | -1.3014 | Ni14: | -1.6086 | -1.0202 | -1.3061 | Ni14: | -1.975 | -1.2681 | -1.6293 | Fe14: | -2.2505 | 0.3142 | -0.9882 | Fe14: | -2.1703 | 0.2465 | -0.9977 | Fe14: | -2.0129 | 0.0579 | -1.0327
Ni15: | -2.0515 | -1.2521 | -1.6283 | Ni15: | -1.68 | -1.0778 | -1.3724 | Ni15: | -2.0462 | -1.3118 | -1.6893 | Fe15: | -2.0931 | 0.3401 | -0.9039 | Fe15: | -2.2665 | 0.0567 | -1.1622 | Fe15: | -2.0605 | 0.0208 | -1.06
Ni16: | -2.0775 | -1.2578 | -1.6375 | Ni16: | -1.6742 | -1.0483 | -1.3541 | Ni16: | -1.7089 | -1.0267 | -1.3772 | Fe16: | -2.1225 | 0.4732 | -0.8478 | Fe16: | -2.2288 | -0.0515 | -1.1821 | Fe16: | -2.0675 | 0.266 | -0.9826
Ni17: | -1.5884 | -1.0118 | -1.2695 | Ni17: | -1.9782 | -1.3382 | -1.6539 | Ni17: | -1.7332 | -1.1063 | -1.4257 | Fe17: | -2.0901 | 0.5085 | -0.8221 | Fe17: | -2.1728 | 0.2262 | -1.0122 | Fe17: | -0.5551 | -2.4348 | -1.6123
Ni18: | -1.6245 | -1.0489 | -1.3073 | Ni18: | -1.8523 | -1.2809 | -1.5642 | Ni18: | -1.9436 | -1.2889 | -1.6294 | Fe18: | -2.058 | 0.4424 | -0.8252 | Fe18: | -2.1572 | 0.1842 | -1.0392 | Fe18: | -2.0532 | 0.0432 | -1.0668
Ni19: | -2.0535 | -1.2465 | -1.6244 | Ni19: | -2.0094 | -1.3165 | -1.655 | Ni19: | -1.6269 | -0.9681 | -1.3027 | Fe19: | -2.1071 | 0.4925 | -0.8516 | Fe19: | -2.1814 | -0.0624 | -1.1766 | Fe19: | -2.0333 | -0.0735 | -1.0985
Ni20: | -2.0821 | -1.2667 | -1.6475 | Ni20: | -1.7989 | -1.119 | -1.4486 | Ni20: | -1.6979 | -1.1017 | -1.406 | Fe20: | -2.0792 | 0.4342 | -0.8408 | Fe20: | -2.2859 | 0.0485 | -1.1566 | Fe20: | -2.063 | 0.258 | -0.9825
Ni21: | -1.585 | -1.0081 | -1.2653 | Ni21: | -1.7374 | -1.0845 | -1.4035 | Ni21: | -1.9337 | -1.2277 | -1.5813 | Fe21: | -2.058 | 0.5021 | -0.8291 | Fe21: | -2.1782 | 0.2134 | -1.0234 | Fe21: | -0.621 | -2.4043 | -1.6558
Ni22: | -1.6202 | -1.0473 | -1.3032 | Ni22: | -2.0443 | -1.3161 | -1.668 | Ni22: | -2.0017 | -1.2718 | -1.6467 | Fe22: | -2.1135 | 0.2998 | -0.9404 | Fe22: | -2.1409 | 0.1189 | -1.04 | Fe22: | -2.0384 | 0.0142 | -1.0575
Ni23: | -2.0505 | -1.2369 | -1.6181 | Ni23: | -2.0056 | -1.3208 | -1.6544 | Ni23: | -1.9815 | -1.2801 | -1.6374 | Fe23: | -2.087 | 0.451 | -0.8276 | Fe23: | -1.2706 | -2.3152 | -1.8986 | Fe23: | -2.0587 | -0.1722 | -1.1539
Ni24: | -2.0793 | -1.2726 | -1.6474 | Ni24: | -1.8179 | -1.1169 | -1.4549 | Ni24: | -1.7621 | -1.0582 | -1.4146 | Fe24: | -2.136 | 0.4801 | -0.8786 | Fe24: | -2.2213 | -0.0827 | -1.177 | Fe24: | -2.0454 | 0.2686 | -0.963
Ni25: | -1.5814 | -1.0106 | -1.2666 | Ni25: | -1.7148 | -1.0685 | -1.383 | Ni25: | -1.7414 | -1.0821 | -1.4247 | Fe25: | -2.0414 | 0.3609 | -0.8681 | Fe25: | -2.1761 | 0.2386 | -1.012 | Fe25: | -0.8164 | -2.3653 | -1.8028
Ni26: | -1.6176 | -1.053 | -1.307 | Ni26: | -1.9708 | -1.3058 | -1.6379 | Ni26: | -1.6091 | -0.9798 | -1.3021 | Fe26: | -2.1505 | 0.3632 | -0.9468 | Fe26: | -2.1648 | 0.1544 | -1.0321 | Fe26: | -2.0799 | 0.0385 | -1.0788
Ni27: | -2.0303 | -1.2469 | -1.6182 | Ni27: | -1.9597 | -1.3322 | -1.6397 | Ni27: | -1.7071 | -1.0606 | -1.3929 | Fe27: | -2.061 | 0.3946 | -0.8469 | Fe27: | -2.2201 | 0.0278 | -1.1442 | Fe27: | -2.0774 | -0.0485 | -1.1008
Ni28: | -2.072 | -1.273 | -1.6462 | Ni28: | -1.6998 | -1.082 | -1.3816 | Ni28: | -1.6143 | -0.9794 | -1.3079 | Fe28: | -2.0987 | 0.3862 | -0.8926 | Fe28: | -2.2626 | -0.0134 | -1.1613 | Fe28: | -2.0606 | 0.2807 | -0.9552
Ni29: | -1.5789 | -1.0121 | -1.2666 | Ni29: | -1.6441 | -1.0173 | -1.3244 | Ni29: | -1.7047 | -1.0591 | -1.3906 | Fe29: | -2.0129 | 0.4664 | -0.7938 | Fe29: | -2.157 | 0.211 | -1.012 | Fe29: | -0.8187 | -0.9918 | -0.9109
Ni30: | -1.608 | -1.0561 | -1.3067 | Ni30: | -2.0022 | -1.3349 | -1.6563 | Ni30: | -1.6664 | -0.9841 | -1.3272 | Fe30: | -2.1031 | 0.5466 | -0.8124 | Fe30: | -2.1121 | 0.227 | -1.0062 | Fe30: | -2.0504 | 0.0568 | -1.0436
Ni31: | -2.0526 | -1.2381 | -1.6172 | Ni31: | -1.7189 | -1.0698 | -1.3814 | Ni31: | -1.7386 | -1.0931 | -1.4175 | Fe31: | -2.0315 | 0.4798 | -0.8008 | Fe31: | -2.2305 | 0.0521 | -1.1722 | Fe31: | -2.1385 | -0.0028 | -1.1092
Ni32: | -2.0632 | -1.2791 | -1.6461 | Ni32: | -1.7152 | -1.0886 | -1.3959 | Ni32: | -1.721 | -1.0785 | -1.4002 | Fe32: | -2.0077 | 0.555 | -0.7616 | Fe32: | -2.2784 | 0.0321 | -1.1701 | Fe32: | -2.0584 | 0.2811 | -0.9518
Ni33: | -1.5812 | -0.9973 | -1.2577 | Ni33: | -1.9743 | -1.313 | -1.6325 | Ni33: | -1.7298 | -1.0406 | -1.392 | Fe33: | -1.9919 | 0.4345 | -0.7915 | Fe33: | -2.1716 | 0.2162 | -1.0163 | Fe33: | -2.1948 | 0.1642 | -1.065
Ni34: | -1.6181 | -1.0356 | -1.2955 | Ni34: | -1.6869 | -1.0656 | -1.3645 | Fe1: | -2.1658 | 0.2847 | -0.9757 | Fe34: | -1.9889 | 0.4564 | -0.7783 | Fe34: | -2.101 | 0.2529 | -0.9658 | Fe34: | -2.0214 | 0.0377 | -1.0514
Ni35: | -2.049 | -1.2495 | -1.6269 | Ni35: | -1.7459 | -1.1184 | -1.4281 | Fe2: | -2.1154 | 0.2867 | -0.9923 | Fe35: | -2.0304 | 0.4967 | -0.7935 | Fe35: | -2.1996 | 0.0101 | -1.1347 | Fe35: | -2.0586 | -0.0313 | -1.0831
Ni36: | -2.0703 | -1.2784 | -1.645 | Ni36: | -2.0015 | -1.3372 | -1.6537 | Fe3: | -2.3362 | 0.1254 | -1.1574 | Fe36: | -2.1124 | 0.3594 | -0.8808 | Fe36: | -2.3045 | 0.0708 | -1.1673 | Fe36: | -2.0457 | 0.3025 | -0.938
Ni37: | -1.585 | -1.0051 | -1.266 | Ni37: | -1.6985 | -1.054 | -1.3656 | Fe4: | -2.3667 | 0.2045 | -1.1221 | Fe37: | -2.1689 | 0.3343 | -0.9485 | Fe37: | -2.1691 | 0.211 | -1.0054 | Fe37: | -2.2452 | 0.051 | -1.1389
Ni38: | -1.6267 | -1.0441 | -1.3068 | Ni38: | -1.6344 | -1.041 | -1.336 | Fe5: | -2.2227 | 0.3467 | -0.9926 | Fe38: | -2.0007 | 0.5304 | -0.7487 | Fe38: | -2.1329 | 0.1513 | -1.0341 | Fe38: | -2.0096 | 0.0504 | -1.0321
Ni39: | -2.0436 | -1.251 | -1.6256 | Ni39: | -2.0681 | -1.353 | -1.6993 | Fe6: | -2.3077 | 0.1921 | -1.113 | Fe39: | -2.0119 | 0.5538 | -0.7581 | Fe39: | -1.4313 | -2.2097 | -1.9116 | Fe39: | -2.0574 | -0.0711 | -1.1086
Ni40: | -2.0769 | -1.2587 | -1.6396 | Ni40: | -1.6042 | -1.03 | -1.3167 | Fe7: | -2.243 | 0.3202 | -1.0343 | Fe40: | -2.057 | 0.3634 | -0.8593 | Fe40: | -2.2089 | -0.0873 | -1.1687 | Fe40: | -2.0685 | 0.2531 | -0.9643
Ni41: | -1.5813 | -0.9972 | -1.2593 | Ni41: | -1.5642 | -0.9975 | -1.2779 | Fe8: | -2.1365 | 0.4074 | -0.9307 | Fe41: | -2.0733 | 0.4188 | -0.8573 | Fe41: | -2.1666 | 0.2131 | -0.9967 | Fe41: | -0.565 | -2.4136 | -1.6042
Ni42: | -1.6174 | -1.0396 | -1.2978 | Ni42: | -1.6088 | -1.0555 | -1.3231 | Fe9: | -2.0894 | 0.3523 | -0.888 | Fe42: | -2.0573 | 0.4108 | -0.8367 | Fe42: | -2.1814 | 0.1147 | -1.0611 | Fe42: | -2.0313 | 0.0449 | -1.0498
Ni43: | -2.0482 | -1.2332 | -1.6211 | Ni43: | -1.5966 | -1.013 | -1.3022 | Fe10: | -2.1747 | 0.2524 | -0.9985 | Fe43: | -2.0527 | 0.4673 | -0.8275 | Fe43: | -2.2077 | -0.2848 | -1.2487 | Fe43: | -2.1345 | -0.1023 | -1.1615
Ni44: | -2.0694 | -1.2748 | -1.6426 | Ni44: | -1.945 | -1.3126 | -1.6203 | Fe11: | -2.1037 | 0.3245 | -0.925 | Fe44: | -2.007 | 0.3874 | -0.8333 | Fe44: | -2.115 | -0.2456 | -1.1833 | Fe44: | -2.0494 | 0.2678 | -0.9586
Ni45: | -1.5877 | -0.9975 | -1.2645 | Ni45: | -1.948 | -1.3023 | -1.6146 | Fe12: | -2.1195 | 0.278 | -0.9766 | Fe45: | -2.038 | 0.416 | -0.8233 | Fe45: | -2.1696 | 0.2166 | -1.0155 | Fe45: | -2.246 | 0.116 | -1.1138
Ni46: | -1.6192 | -1.0422 | -1.3026 | Ni46: | -1.6457 | -1.0488 | -1.3406 | Fe13: | -2.2157 | 0.3183 | -1.0135 | Fe46: | -2.096 | 0.4306 | -0.8728 | Fe46: | -2.1515 | 0.1878 | -1.0317 | Fe46: | -2.0129 | 0.0431 | -1.0256
Ni47: | -2.0523 | -1.2428 | -1.6254 | Ni47: | -1.5833 | -1.0219 | -1.2979 | Fe14: | -2.1254 | 0.4213 | -0.9173 | Fe47: | -2.124 | 0.345 | -0.9278 | Fe47: | -2.2435 | 0.0966 | -1.151 | Fe47: | -2.0552 | -0.0273 | -1.0831
Ni48: | -2.0711 | -1.2539 | -1.6366 | Ni48: | -1.9536 | -1.2973 | -1.6157 | Fe15: | -2.3971 | 0.2156 | -1.1446 | Fe48: | -2.0505 | 0.4359 | -0.8483 | Fe48: | -2.2844 | -0.007 | -1.193 | Fe48: | -2.0689 | 0.263 | -0.9885
Ni49: | -1.5866 | -1.0118 | -1.2704 | Ni49: | -1.9288 | -1.272 | -1.5951 | Fe16: | -2.3754 | 0.2265 | -1.1338 | Ni1: | -1.6982 | -1.0041 | -1.3501 | Fe49: | -2.1753 | 0.217 | -1.0092 | Fe49: | -2.1538 | 0.2283 | -1.0142
Ni50: | -1.6207 | -1.0483 | -1.3043 | Fe1: | -2.4786 | 0.0921 | -1.179 | Fe17: | -2.2426 | 0.2594 | -1.0124 | Ni2: | -1.7716 | -1.0458 | -1.4171 | Fe50: | -2.1277 | 0.2266 | -0.9984 | Fe50: | -1.9906 | 0.0537 | -1.0286
Ni51: | -2.0444 | -1.2497 | -1.6216 | Fe2: | -2.3668 | 0.1211 | -1.123 | Fe18: | -2.1244 | 0.3795 | -0.8975 | Ni3: | -1.6803 | -0.9894 | -1.3325 | Fe51: | -2.2333 | 0.0291 | -1.1572 | Fe51: | -2.0595 | 0.0238 | -1.0717
Ni52: | -2.0792 | -1.2731 | -1.6482 | Fe3: | -2.4058 | 0.1056 | -1.1649 | Fe19: | -2.0745 | 0.3213 | -0.9133 | Ni4: | -1.7816 | -1.0726 | -1.4394 | Fe52: | -2.2923 | 0.0818 | -1.1433 | Fe52: | -2.0588 | 0.2508 | -0.9886
Ni53: | -1.584 | -1.0093 | -1.267 | Fe4: | -2.3614 | 0.1506 | -1.094 | Fe20: | -2.2679 | 0.3105 | -1.0518 | Ni5: | -1.6513 | -0.9391 | -1.2977 | Fe53: | -2.1734 | 0.214 | -1.0186 | Fe53: | -2.1722 | 0.2355 | -1.0052
Ni54: | -1.6219 | -1.046 | -1.3038 | Fe5: | -2.5056 | 0.2264 | -1.1306 | Fe21: | -2.2619 | 0.3245 | -1.0255 | Ni6: | -1.7859 | -1.0611 | -1.4269 | Fe54: | -2.1724 | 0.1679 | -1.045 | Fe54: | -2.0174 | 0.0424 | -1.0373
Ni55: | -2.0453 | -1.238 | -1.6193 | Fe6: | -2.4625 | 0.2563 | -1.106 | Fe22: | -1.9411 | 0.4118 | -0.7801 | Ni7: | -1.7341 | -1.0093 | -1.372 | Fe55: | -2.2083 | -0.2059 | -1.2214 | Fe55: | -2.0898 | -0.0263 | -1.101
Ni56: | -2.0708 | -1.2772 | -1.6466 | Fe7: | -2.1829 | 0.235 | -0.9684 | Fe23: | -2.225 | 0.2028 | -1.0772 | Ni8: | -1.7658 | -1.0385 | -1.4092 | Fe56: | -2.2509 | 0.0215 | -1.1514 | Fe56: | -2.055 | 0.275 | -0.9593
Ni57: | -1.585 | -1.0115 | -1.2675 | Fe8: | -2.5062 | 0.2256 | -1.124 | Fe24: | -2.2582 | 0.2749 | -1.0449 | Ni9: | -2.0166 | -1.2795 | -1.6504 | Fe57: | -2.1217 | 0.1821 | -0.9883 | Fe57: | -2.2754 | 0.1016 | -1.1417
Ni58: | -1.629 | -1.0506 | -1.309 | Fe9: | -2.6733 | 0.12 | -1.2685 | Fe25: | -2.2011 | 0.3448 | -0.9714 | Ni10: | -1.9288 | -1.1954 | -1.5663 | Fe58: | -2.1742 | 0.1433 | -1.0325 | Fe58: | -2.016 | 0.0572 | -1.0472
Ni59: | -2.0396 | -1.246 | -1.6187 | Fe10: | -2.2292 | 0.2057 | -1.0203 | Fe26: | -2.2028 | 0.2604 | -1 | Ni11: | -2.0689 | -1.3145 | -1.6881 | Fe59: | -1.4709 | -1.9338 | -1.7477 | Fe59: | -2.0548 | 0.0393 | -1.0557
Ni60: | -2.0721 | -1.27 | -1.6466 | Fe11: | -2.3971 | 0.1653 | -1.0971 | Fe27: | -2.1877 | 0.2691 | -0.9748 | Ni12: | -1.9586 | -1.269 | -1.6241 | Fe60: | -1.29 | -2.3213 | -1.9214 | Fe60: | -2.0696 | 0.2413 | -1.0022
Ni61: | -1.5875 | -1.0032 | -1.2658 | Fe12: | -2.5663 | 0.0095 | -1.289 | Fe28: | -2.0411 | 0.3232 | -0.8912 | Ni13: | -2.0505 | -1.2725 | -1.668 | Fe61: | -2.177 | 0.2143 | -1.0202 | Fe61: | -2.1589 | 0.2592 | -0.989
Ni62: | -1.6191 | -1.0444 | -1.3027 | Fe13: | -2.4652 | 0.0886 | -1.1938 | Fe29: | -2.0642 | 0.4352 | -0.8182 | Ni14: | -2.0508 | -1.288 | -1.6726 | Fe62: | -2.1705 | 0.1671 | -1.0361 | Fe62: | -2.0064 | 0.0531 | -1.0286
Ni63: | -2.0514 | -1.229 | -1.6184 | Fe14: | -2.5818 | 0.1597 | -1.1768 | Fe30: | -2.1926 | 0.3274 | -0.969 | Ni15: | -2.0291 | -1.2563 | -1.6461 | Fe63: | -2.2285 | 0.0225 | -1.1394 | Fe63: | -2.0612 | 0.0699 | -1.044
Ni64: | -2.067 | -1.2722 | -1.6425 | Fe15: | -2.6433 | 0.1153 | -1.3054 | Fe31: | -2.123 | 0.4401 | -0.887 | Ni16: | -2.0537 | -1.2265 | -1.6473 | Fe64: | -2.2437 | -0.0631 | -1.1516 | Fe64: | -2.0655 | 0.2714 | -0.9734
Total: | -1.8359 | -1.1388 | -1.4584 | Total: | -1.9637 | -0.8769 | -1.4097 | Total: | -1.9967 | -0.4622 | -1.2515 | Total: | -2.0351 | 0.0273 | -1.0241 | Total: | -2.1645 | -0.0594 | -1.1328 | Total: | -1.9764 | -0.1326 | -1.0859
Surface | -1.62099375 | -1.04544375 | -1.30375625 | Surface | -1.8275875 | -0.8171875 | -1.3195875 | Surface | -1.938125 | -0.4507625 | -1.22314375 | Surface | -2.0174125 | 0.11233125 | -0.98306875 | Surface | -2.15648125 | 0.1820625 | -1.0283125 | Surface | -2.05924375 | 0.2666625 | -0.971775

## Oxidized
Ni(111) |  |  |  | 0.25Fe |  |  |  | 0.5Fe |  |  |  | 0.75Fe |  |  |  | BCC-Fe(110)
Atom ID | d-Band-Center (UP) | d-Band-Center (DOWN) | d-Band-Center (Average) (in eV) | Atom ID | d-Band-Center (UP) | d-Band-Center (DOWN) | d-Band-Center (Average) (in eV) | Atom ID | d-Band-Center (UP) | d-Band-Center (DOWN) | d-Band-Center (Average) (in eV) | Atom ID | d-Band-Center (UP) | d-Band-Center (DOWN) | d-Band-Center (Average) (in eV) | Atom ID | d-Band-Center (UP) | d-Band-Center (DOWN) | d-Band-Center (Average) (in eV)
Ni1: | -1.7852 | -0.8153 | -1.3083 | Ni1: | -1.8227 | -1.2084 | -1.5204 | Ni1: | -2.105 | -1.1946 | -1.6449 | Fe1: | -2.2077 | 0.3604 | -0.9653 | Fe1: | -2.0701 | 0.4412 | -0.8494
Ni2: | -2.3356 | -1.2223 | -1.8765 | Ni2: | -1.9405 | -1.2701 | -1.6086 | Ni2: | -2.0329 | -1.2078 | -1.6104 | Fe2: | -2.3935 | 0.1842 | -1.1654 | Fe2: | -2.0083 | 0.3448 | -0.8628
Ni3: | -2.1013 | -1.1651 | -1.6479 | Ni3: | -1.823 | -1.2501 | -1.5397 | Ni3: | -2.0803 | -1.2157 | -1.6358 | Fe3: | -2.293 | 0.2682 | -1.0436 | Fe3: | -1.989 | 0.2789 | -0.8921
Ni4: | -2.0384 | -1.268 | -1.7179 | Ni4: | -1.9317 | -1.2936 | -1.6159 | Ni4: | -2.1046 | -1.2092 | -1.6535 | Fe4: | -2.4426 | 0.2445 | -1.1851 | Fe4: | -2.2365 | 0.3943 | -0.9203
Ni5: | -1.7624 | -0.8515 | -1.3276 | Ni5: | -1.9932 | -1.2692 | -1.6319 | Ni5: | -2.0876 | -1.2444 | -1.657 | Fe5: | -2.3088 | 0.3714 | -1.0247 | Fe5: | -2.0984 | 0.4806 | -0.7923
Ni6: | -2.3462 | -1.1972 | -1.8653 | Ni6: | -2.0961 | -1.3731 | -1.7431 | Ni6: | -2.0911 | -1.3346 | -1.7137 | Fe6: | -2.1858 | -0.0403 | -1.1487 | Fe6: | -2.0245 | 0.2651 | -0.9186
Ni7: | -2.1821 | -1.2488 | -1.7613 | Ni7: | -1.6219 | -1.0323 | -1.3298 | Ni7: | -2.0258 | -1.2142 | -1.6081 | Fe7: | -2.1595 | 0.3017 | -0.987 | Fe7: | -1.9896 | 0.3176 | -0.8731
Ni8: | -2.0527 | -1.2315 | -1.7023 | Ni8: | -1.7442 | -1.2598 | -1.5131 | Ni8: | -1.7359 | -0.9503 | -1.3194 | Fe8: | -2.2282 | 0.0862 | -1.1323 | Fe8: | -2.2511 | 0.0227 | -1.1221
Ni9: | -1.7798 | -0.8197 | -1.3066 | Ni9: | -2.0329 | -1.3146 | -1.6879 | Ni9: | -2.0266 | -1.2728 | -1.6387 | Fe9: | -2.2235 | 0.2375 | -1.0254 | Fe9: | -2.072 | 0.425 | -0.8419
Ni10: | -2.3522 | -1.2407 | -1.8904 | Ni10: | -1.8106 | -1.0347 | -1.4383 | Ni10: | -1.9666 | -1.2621 | -1.5968 | Fe10: | -2.1578 | 0.0826 | -1.0952 | Fe10: | -2.0153 | 0.3452 | -0.8597
Ni11: | -2.1153 | -1.1627 | -1.6529 | Ni11: | -1.6846 | -0.9831 | -1.3544 | Ni11: | -1.8428 | -0.9815 | -1.4062 | Fe11: | -2.1254 | 0.1325 | -1.0513 | Fe11: | -1.9897 | 0.2741 | -0.9082
Ni12: | -2.0472 | -1.269 | -1.7204 | Ni12: | -1.9581 | -1.3365 | -1.6546 | Ni12: | -2.018 | -1.2799 | -1.6425 | Fe12: | -0.5002 | -2.1315 | -1.3024 | Fe12: | -2.2298 | 0.3998 | -0.9195
Ni13: | -1.7745 | -0.837 | -1.3211 | Ni13: | -1.8025 | -1.0482 | -1.4366 | Ni13: | -2.088 | -1.1868 | -1.6263 | Fe13: | -2.068 | 0.106 | -1.0163 | Fe13: | -2.0921 | 0.4754 | -0.7921
Ni14: | -2.3541 | -1.2224 | -1.8816 | Ni14: | -1.7201 | -1.1781 | -1.4567 | Ni14: | -2.1224 | -1.2413 | -1.6763 | Fe14: | -2.3414 | 0.0554 | -1.1946 | Fe14: | -2.0214 | 0.2801 | -0.9134
Ni15: | -2.1891 | -1.2395 | -1.7626 | Ni15: | -1.7428 | -1.0116 | -1.391 | Ni15: | -2.1897 | -1.3113 | -1.754 | Fe15: | -2.1701 | 0.1216 | -1.0882 | Fe15: | -1.9907 | 0.314 | -0.877
Ni16: | -2.0245 | -1.2229 | -1.683 | Ni16: | -1.6949 | -0.9405 | -1.3263 | Ni16: | -1.8117 | -1.0091 | -1.3927 | Fe16: | -2.2476 | 0.1857 | -1.0708 | Fe16: | -2.2307 | 0.0367 | -1.1124
Ni17: | -1.7852 | -0.8524 | -1.3395 | Ni17: | -1.9292 | -1.2584 | -1.6012 | Ni17: | -1.9978 | -1.2921 | -1.6461 | Fe17: | -2.4549 | 0.23 | -1.1873 | Fe17: | -2.0868 | 0.4582 | -0.8311
Ni18: | -2.3415 | -1.2305 | -1.8841 | Ni18: | -1.9415 | -1.3238 | -1.6382 | Ni18: | -2.0803 | -1.2437 | -1.654 | Fe18: | -2.0962 | 0.1769 | -0.9667 | Fe18: | -1.9981 | 0.171 | -0.9081
Ni19: | -2.1767 | -1.2024 | -1.7376 | Ni19: | -1.9451 | -1.3074 | -1.6321 | Ni19: | -1.7353 | -0.9575 | -1.3291 | Fe19: | -2.4422 | 0.0783 | -1.2633 | Fe19: | -1.997 | 0.3341 | -0.8669
Ni20: | -1.9221 | -1.0945 | -1.5461 | Ni20: | -1.7758 | -1.0989 | -1.4482 | Ni20: | -1.9526 | -1.2304 | -1.5927 | Fe20: | -2.0806 | 0.1006 | -1.0094 | Fe20: | -2.2534 | 0.0226 | -1.1249
Ni21: | -1.9067 | -0.848 | -1.4323 | Ni21: | -1.8097 | -1.3034 | -1.5612 | Ni21: | -2.0188 | -1.2547 | -1.6285 | Fe21: | -2.3733 | 0.1157 | -1.1878 | Fe21: | -2.0796 | 0.4242 | -0.8474
Ni22: | -1.7371 | -0.9118 | -1.3681 | Ni22: | -2.1466 | -1.3674 | -1.7643 | Ni22: | -2.0444 | -1.2521 | -1.6321 | Fe22: | -2.0245 | -0.1392 | -1.1238 | Fe22: | -2.0284 | 0.3409 | -0.8606
Ni23: | -2.1662 | -1.2518 | -1.7634 | Ni23: | -2.0304 | -1.3525 | -1.7014 | Ni23: | -2.0906 | -1.2531 | -1.6583 | Fe23: | -0.8433 | -0.6535 | -0.7495 | Fe23: | -1.9857 | 0.2715 | -0.8987
Ni24: | -2.0447 | -1.2954 | -1.7315 | Ni24: | -1.819 | -1.0933 | -1.4708 | Ni24: | -1.8715 | -1.0176 | -1.4351 | Fe24: | -2.4567 | 0.0662 | -1.2545 | Fe24: | -2.2367 | 0.4071 | -0.9176
Ni25: | -1.7767 | -0.8551 | -1.3359 | Ni25: | -1.7858 | -1.1963 | -1.5062 | Ni25: | -1.9827 | -1.2748 | -1.6328 | Fe25: | -0.5821 | -2.0285 | -1.2997 | Fe25: | -2.1003 | 0.4529 | -0.8404
Ni26: | -2.3625 | -1.2508 | -1.9034 | Ni26: | -1.989 | -1.2724 | -1.6268 | Ni26: | -1.7308 | -0.9761 | -1.335 | Fe26: | -2.1072 | 0.018 | -1.1031 | Fe26: | -1.996 | 0.1563 | -0.9218
Ni27: | -2.1828 | -1.19 | -1.7344 | Ni27: | -1.9696 | -1.2678 | -1.6168 | Ni27: | -1.8845 | -1.236 | -1.5585 | Fe27: | -2.0737 | -0.0832 | -1.128 | Fe27: | -1.9882 | 0.3109 | -0.8744
Ni28: | -1.8809 | -1.0886 | -1.5254 | Ni28: | -1.6949 | -1.0483 | -1.3877 | Ni28: | -1.7027 | -0.9521 | -1.3057 | Fe28: | -2.1171 | -0.0033 | -1.1046 | Fe28: | -2.2415 | 0.0457 | -1.1032
Ni29: | -1.9129 | -0.8391 | -1.4376 | Ni29: | -1.9012 | -1.3051 | -1.6124 | Ni29: | -1.9237 | -1.0003 | -1.4418 | Fe29: | -2.0983 | 0.2755 | -0.9862 | Fe29: | -2.0711 | 0.4325 | -0.8477
Ni30: | -1.7324 | -0.9087 | -1.362 | Ni30: | -2.0465 | -1.2655 | -1.6489 | Ni30: | -1.7629 | -0.9498 | -1.3376 | Fe30: | -2.3023 | 0.0428 | -1.1781 | Fe30: | -2.0111 | 0.3479 | -0.8547
Ni31: | -2.1765 | -1.2402 | -1.7684 | Ni31: | -1.7205 | -0.9814 | -1.3517 | Ni31: | -1.9847 | -1.2753 | -1.6314 | Fe31: | -2.0542 | 0.1475 | -0.9912 | Fe31: | -1.9874 | 0.2773 | -0.8961
Ni32: | -2.0667 | -1.2896 | -1.7401 | Ni32: | -1.7404 | -0.9968 | -1.3789 | Ni32: | -1.8252 | -1.0445 | -1.4287 | Fe32: | -2.4036 | 0.108 | -1.2185 | Fe32: | -2.2237 | 0.4037 | -0.9098
Ni33: | -1.7854 | -0.8217 | -1.3114 | Ni33: | -2.039 | -1.3453 | -1.6983 | Ni33: | -1.877 | -1.2172 | -1.5327 | Fe33: | -0.5863 | -2.3049 | -1.4388 | Fe33: | -2.0726 | 0.4225 | -0.8464
Ni34: | -2.3398 | -1.2289 | -1.8801 | Ni34: | -1.6926 | -1.0154 | -1.3521 | Fe1: | -2.2372 | 0.2667 | -0.9437 | Fe34: | -2.0574 | 0.1696 | -0.9823 | Fe34: | -2.0188 | 0.3442 | -0.862
Ni35: | -2.1104 | -1.1541 | -1.6456 | Ni35: | -1.8571 | -1.2123 | -1.5426 | Fe2: | -2.2559 | 0.2051 | -1.0096 | Fe35: | -2.2356 | -0.0506 | -1.1807 | Fe35: | -1.9854 | 0.2798 | -0.9
Ni36: | -2.0391 | -1.2688 | -1.7195 | Ni36: | -2.0729 | -1.3394 | -1.7167 | Fe3: | -2.3853 | 0.2022 | -1.0599 | Fe36: | -0.5216 | -2.3234 | -1.4149 | Fe36: | -2.2362 | 0.3894 | -0.9309
Ni37: | -1.7717 | -0.8465 | -1.3307 | Ni37: | -1.728 | -1.0138 | -1.3774 | Fe4: | -2.4587 | 0.2439 | -1.1162 | Fe37: | -2.2678 | -0.0832 | -1.2274 | Fe37: | -2.099 | 0.4784 | -0.7947
Ni38: | -2.3481 | -1.2025 | -1.8697 | Ni38: | -1.6785 | -0.9816 | -1.3416 | Fe5: | -2.5368 | 0.0604 | -1.2499 | Fe38: | -2.1497 | 0.241 | -1.0131 | Fe38: | -2.0114 | 0.2713 | -0.9186
Ni39: | -2.1902 | -1.2492 | -1.7666 | Ni39: | -2.1077 | -1.3699 | -1.7519 | Fe6: | -2.4004 | 0.1646 | -1.1066 | Fe39: | -0.5035 | -2.1424 | -1.3047 | Fe39: | -1.9936 | 0.3322 | -0.8692
Ni40: | -2.0531 | -1.2261 | -1.6977 | Ni40: | -1.6774 | -1.0096 | -1.3511 | Fe7: | -2.372 | 0.3591 | -0.9879 | Fe40: | -0.6066 | -1.9731 | -1.2843 | Fe40: | -2.2575 | 0.0215 | -1.1327
Ni41: | -1.7835 | -0.835 | -1.3126 | Ni41: | -1.8458 | -1.3134 | -1.589 | Fe8: | -2.3595 | 0.1652 | -1.1084 | Fe41: | -2.0875 | -0.3045 | -1.2301 | Fe41: | -2.0721 | 0.4364 | -0.8527
Ni42: | -2.3541 | -1.2525 | -1.895 | Ni42: | -1.6934 | -0.9911 | -1.3492 | Fe9: | -2.1025 | 0.2442 | -0.9333 | Fe42: | -0.6461 | -1.8757 | -1.2682 | Fe42: | -2.0057 | 0.3406 | -0.8614
Ni43: | -2.0989 | -1.1746 | -1.6518 | Ni43: | -1.7791 | -1.2859 | -1.5382 | Fe10: | -2.3003 | 0.0935 | -1.1111 | Fe43: | -1.9054 | -0.1503 | -1.0601 | Fe43: | -1.988 | 0.2727 | -0.8895
Ni44: | -2.0227 | -1.2733 | -1.7082 | Ni44: | -2.0798 | -1.3546 | -1.7223 | Fe11: | -2.2601 | 0.24 | -1.0197 | Fe44: | -2.0232 | 0.051 | -1.0423 | Fe44: | -2.2291 | 0.4159 | -0.8999
Ni45: | -1.7696 | -0.8435 | -1.322 | Ni45: | -2.0036 | -1.2669 | -1.635 | Fe12: | -2.1693 | 0.1906 | -0.9988 | Fe45: | -2.0313 | 0.0015 | -1.062 | Fe45: | -2.092 | 0.4803 | -0.7836
Ni46: | -2.3536 | -1.227 | -1.8831 | Ni46: | -1.6848 | -1.0057 | -1.3498 | Fe13: | -2.3276 | 0.3573 | -0.9538 | Fe46: | -1.8989 | -0.0455 | -1.0181 | Fe46: | -2.0344 | 0.2748 | -0.9106
Ni47: | -2.1912 | -1.2502 | -1.7682 | Ni47: | -1.6605 | -1.1617 | -1.4205 | Fe14: | -2.3789 | 0.2172 | -1.1369 | Fe47: | -2.3037 | -0.1155 | -1.2706 | Fe47: | -1.9923 | 0.3186 | -0.8677
Ni48: | -2.0431 | -1.2274 | -1.6974 | Ni48: | -2.0357 | -1.3433 | -1.6838 | Fe15: | -2.5148 | 0.2173 | -1.1566 | Fe48: | -0.5189 | -2.2874 | -1.408 | Fe48: | -2.2458 | 0.044 | -1.0992
Ni49: | -1.7696 | -0.8418 | -1.3288 | Ni49: | -2.0194 | -1.3314 | -1.688 | Fe16: | -2.5814 | 0.1885 | -1.2018 | Ni1: | -1.7608 | -0.954 | -1.3793 | Fe49: | -2.092 | 0.4601 | -0.8287
Ni50: | -2.3495 | -1.2201 | -1.886 | Fe1: | -2.5065 | 0.017 | -1.3463 | Fe17: | -2.2522 | 0.267 | -0.975 | Ni2: | -2.0195 | -1.2138 | -1.6506 | Fe50: | -1.9996 | 0.1742 | -0.9166
Ni51: | -2.1753 | -1.1948 | -1.7292 | Fe2: | -2.4719 | 0.0624 | -1.3297 | Fe18: | -2.1845 | 0.2184 | -1.0146 | Ni3: | -1.7583 | -0.9551 | -1.3828 | Fe51: | -1.9853 | 0.3109 | -0.8755
Ni52: | -1.8678 | -1.0987 | -1.5256 | Fe3: | -2.4902 | 0.1198 | -1.267 | Fe19: | -0.661 | -1.1202 | -0.8946 | Ni4: | -1.9532 | -1.2558 | -1.6236 | Fe52: | -2.2556 | 0.0131 | -1.1309
Ni53: | -1.9038 | -0.8366 | -1.4258 | Fe4: | -2.376 | 0.1382 | -1.1566 | Fe20: | -2.3527 | 0.3562 | -0.9842 | Ni5: | -1.5197 | -1.0313 | -1.2896 | Fe53: | -2.0715 | 0.4318 | -0.8433
Ni54: | -1.7292 | -0.9075 | -1.3593 | Fe5: | -2.492 | 0.1882 | -1.2451 | Fe21: | -2.4641 | 0.131 | -1.1254 | Ni6: | -2.0083 | -1.2065 | -1.6273 | Fe54: | -2.0108 | 0.3408 | -0.8667
Ni55: | -2.177 | -1.2367 | -1.7661 | Fe6: | -2.492 | 0.0693 | -1.2925 | Fe22: | -2.0199 | 0.1539 | -0.9638 | Ni7: | -1.6485 | -1.0513 | -1.3642 | Fe55: | -1.9852 | 0.2831 | -0.8949
Ni56: | -2.0464 | -1.2946 | -1.7324 | Fe7: | -2.2322 | 0.1896 | -1.0686 | Fe23: | -2.3838 | 0.1288 | -1.1078 | Ni8: | -1.9455 | -1.2049 | -1.6066 | Fe56: | -2.2348 | 0.3845 | -0.9264
Ni57: | -1.7749 | -0.8428 | -1.3327 | Fe8: | -2.4809 | 0.2328 | -1.179 | Fe24: | -2.384 | 0.3086 | -0.9997 | Ni9: | -2.0465 | -1.2896 | -1.6916 | Fe57: | -2.0826 | 0.4609 | -0.8227
Ni58: | -2.3638 | -1.2409 | -1.8995 | Fe9: | -2.6451 | -0.0231 | -1.435 | Fe25: | -2.2938 | 0.0231 | -1.1654 | Ni10: | -1.8977 | -1.3601 | -1.6454 | Fe58: | -1.9985 | 0.1774 | -0.9065
Ni59: | -2.1756 | -1.1868 | -1.727 | Fe10: | -2.2695 | 0.1965 | -1.0894 | Fe26: | -2.3637 | 0.125 | -1.1244 | Ni11: | -2.0122 | -1.2994 | -1.6754 | Fe59: | -1.9926 | 0.3194 | -0.8753
Ni60: | -1.8825 | -1.0916 | -1.5262 | Fe11: | -2.4519 | 0.1189 | -1.2457 | Fe27: | -2.3554 | 0.1015 | -1.1583 | Ni12: | -2.1595 | -1.3313 | -1.767 | Fe60: | -2.2322 | 0.0425 | -1.1077
Ni61: | -1.9143 | -0.843 | -1.4383 | Fe12: | -2.5671 | 0.0264 | -1.3903 | Fe28: | -2.1419 | 0.1554 | -1.0134 | Ni13: | -1.9838 | -1.5027 | -1.7525 | Fe61: | -2.0688 | 0.4245 | -0.843
Ni62: | -1.7329 | -0.9139 | -1.362 | Fe13: | -2.4895 | 0.0472 | -1.3089 | Fe29: | -2.185 | 0.2044 | -1.0248 | Ni14: | -2.0784 | -1.4444 | -1.778 | Fe62: | -2.0174 | 0.3484 | -0.8643
Ni63: | -2.17 | -1.2518 | -1.7654 | Fe14: | -2.5776 | 0.1279 | -1.2919 | Fe30: | -2.3309 | 0.3544 | -0.9913 | Ni15: | -2.0077 | -1.2998 | -1.6675 | Fe63: | -1.9969 | 0.2707 | -0.9045
Ni64: | -2.0602 | -1.2906 | -1.7349 | Fe15: | -2.6741 | 0.0271 | -1.4126 | Fe31: | -2.369 | 0.2914 | -1.0629 | Ni16: | -1.9683 | -1.3473 | -1.6757 | Fe64: | -2.2351 | 0.4085 | -0.9101
Total: | -2.0532 | -1.1012 | -1.6294 | Total: | -2.0088 | -0.9093 | -1.4762 | Total: | -2.1132 | -0.5412 | -1.3179 | Total: | -1.915 | -0.5268 | -1.2502 | Total: | -2.0793 | 0.3119 | -0.9041
Surface | -2.1957875 | -1.14860625 | -1.75413125 | Surface | -1.91956875 | -0.94029375 | -1.455075 | Surface | -2.16444375 | -0.625125 | -1.39799375 | Surface | -2.14679375 | -0.3724 | -1.30715625 | Surface | -2.23935625 | 0.21575 | -1.016725
[12 empty] | Av.sctive | -2.136833 | -0.7817333 | -1.496133 | Av.active | -2.245233 | 0.1581 | -1.051167